## Data
Mechanical Grain Size Analysis
[8 empty] | Test No: | Lab#8
Project : | 1.103 lab class | [6 empty] | Tested BY: | Group A
[8 empty] | Date: | 2004-04-12
Boring : | Bag sample |  |  | Soil Sample Details
Sample : | Concrete Sand |  |  |  | Container No. |  |  | Method to Obtain Sample
Location : | Bucket |  |  |  | Tare Mass |  | (gm) | Quartering
[5 empty] | Mass Tare + Wet Soil |  | (gm) | Riffle Box
| Spec. Grav. = | 2.65 |  |  | Mass Tare + Dry Soil |  | (gm) | Scooping | XXXX
[5 empty] | Mass of Dry Soil | 548.7 | (gm)
Measurements | [5 empty] | Overloading Check |  | Results
Sieve | Sieve |  | Mass of | Mass of |  | Mass of | Sieve | Accumulated | Percent
Number | Opening |  | Sieve | Soil + Sieve |  | Retained Soil | Limit | % Retained | Finer
| (mm) |  | (gm) | (gm) |  | (gm) | (gm) | (%) | (%)
#4 | 4.76 |  | 509.06 | 510.12
#14 | 1.41 |  | 602.21 | 701.79
#30 | 0.6 |  | 403.26 | 648.48
#40 | 0.425 |  | 372.48 | 454.3
#80 | 0.177 |  | 335.85 | 359.51
#120 | 0.125 |  | 342.4 | 352.67
#200 | 0.075 |  | 350.07 | 354.65
Pan |  |  | 366.4 | 369.92
Remarks: