## N6B6
Relaxation of LDPE specimen
25-mm square and 250-mm span
2004-02-17
| Time | Load
| s | N
| 0 | -23.93
| 0.1 | -23.44
| 0.2 | -24.41
| 0.3 | -22.95
| 0.4 | -18.55
| 0.5 | -22.46
| 0.6 | -18.07
| 0.7 | -17.58
| 0.8 | -21
| 0.9 | -24.9
| 1 | -22.46
| 1.105 | -19.53
| 1.2 | -20.51
| 1.3 | -22.46
| 1.4 | -18.55
| 1.5 | -14.65
| 1.6 | -23.44
| 1.7 | -20.51
| 1.8 | -20.51
| 1.9 | -24.9
| 2 | -21.97
| 2.1 | -18.55
| 2.2 | -22.95
| 2.3 | -20.02
| 2.4 | -16.6
| 2.5 | -18.07
| 2.6 | -16.6
| 2.7 | -21
| 2.8 | -18.55
| 2.9 | -17.58
| 3 | -21.48
| 3.1 | -25.88
| 3.2 | -17.09
| 3.3 | -23.44
| 3.4 | -16.11
| 3.5 | -26.37
| 3.6 | -21.97
| 3.7 | -19.04
| 3.8 | -33.2
| 3.9 | -86.43
| 4 | -200.68
| 4.1 | -278.32
| 4.2 | -336.91
| 4.3 | -408.2
| 4.4 | -456.05
| 4.5 | -542.97
| 4.6 | -613.28
| 4.7 | -670.9
| 4.8 | -735.84
| 4.9 | -798.34
| 5 | -857.91
| 5.1 | -915.53
| 5.2 | -970.21
| 5.3 | -971.19
| 5.4 | -941.41
| 5.5 | -932.13
| 5.6 | -931.64
| 5.7 | -927.25
| 5.8 | -921.39
| 5.9 | -920.9
| 6 | -914.55
| 6.1 | -909.67
| 6.2 | -910.16
| 6.3 | -908.69
| 6.4 | -903.32
| 6.5 | -900.88
| 6.6 | -904.79
| 6.7 | -894.53
| 6.8 | -900.39
| 6.9 | -877.93
| 7 | -895.51
| 7.1 | -889.65
| 7.2 | -893.07
| 7.3 | -889.65
| 7.4 | -890.14
| 7.5 | -887.21
| 7.6 | -859.86
| 7.7 | -887.21
| 7.8 | -885.25
| 7.9 | -880.86
| 8 | -881.84
| 8.1 | -882.32
| 8.2 | -877.93
| 8.3 | -881.84
| 8.4 | -878.42
| 8.5 | -873.54
| 8.6 | -876.46
| 8.7 | -872.07
| 8.8 | -874.02
| 8.905 | -875
| 9 | -868.65
| 9.1 | -867.19
| 9.2 | -868.65
| 9.3 | -870.12
| 9.4 | -867.19
| 9.5 | -869.63
| 9.6 | -866.7
| 9.7 | -869.14
| 9.8 | -865.23
| 9.9 | -862.3
| 10 | -865.23
| 11 | -858.89
| 12 | -851.56
| 13 | -842.77
| 14 | -842.77
| 15 | -840.33
| 16 | -837.89
| 17 | -833.5
| 18 | -833.5
| 19 | -828.13
| 20 | -823.24
| 21 | -820.31
| 22 | -823.24
| 23 | -814.45
| 24 | -814.94
| 25 | -813.96
| 26 | -810.55
| 27 | -806.64
| 28 | -813.48
| 29 | -805.18
| 30 | -807.13
| 31 | -799.8
| 32 | -803.71
| 33 | -802.25
| 34 | -794.92
| 35 | -802.73
| 36 | -800.78
| 37 | -793.46
| 38 | -794.43
| 39 | -790.53
| 40 | -796.88
| 41 | -794.43
| 42 | -791.02
| 43 | -793.46
| 44 | -788.09
| 45 | -785.64
| 46 | -783.69
| 47 | -788.57
| 48 | -786.13
| 49 | -784.67
| 50 | -787.6
| 51 | -787.6
| 52 | -780.27
| 53 | -786.62
| 54 | -780.27
| 55 | -783.69
| 56 | -783.2
| 57 | -779.79
| 58 | -777.34
| 59 | -774.9
| 60 | -779.3
| 61 | -778.81
| 62 | -775.88
| 63 | -775.88
| 64 | -773.93
| 65 | -771.97
| 66 | -773.93
| 67 | -769.04
| 68 | -777.34
| 69 | -776.86
| 70 | -771.48
| 71 | -769.53
| 72 | -770.02
| 73 | -767.58
| 74 | -767.09
| 75 | -769.04
| 76 | -767.09
| 77 | -763.18
| 78 | -764.65
| 79 | -768.55
| 80 | -757.32
| 81 | -766.6
| 82 | -766.11
| 83 | -766.11
| 84 | -764.16
| 85 | -761.72
| 86 | -763.67
| 87 | -761.72
| 88 | -774.9
| 89 | -758.3
| 90 | -762.7
| 91 | -766.6
| 92 | -758.79
| 93 | -762.21
| 94 | -762.21
| 95 | -765.14
| 96 | -764.65
| 97 | -761.72
| 98 | -758.3
| 99 | -756.35
| 100 | -755.86
| 200 | -736.33
| 300 | -723.14
| 400 | -714.84
| 500 | -710.45
| 600 | -704.59
| 700 | -697.27
| 800 | -693.85
| 900 | -693.36
| 1000 | -683.59